## Sheet1
Hv 3 Pole connector analysis.
[9 empty] | Result01 = correlation void & BD & non-dimple |  |  | 1 = yes
[9 empty] | Result02 = correlate BD & void |  |  | 0 = no
|  |  |  | Opened connectors |  |  |  |  | Result03 = correlate void and non-dimple |  |  | 3 = unknown
Ian Crotty
[6 empty] | 2012-11-08 |  |  |  |  | non dimple 1 = no indent
2012-11-13
Chinese Mrs Wang (ie Bad) |  |  | Void(s)? | BD ? | non-dimple ? | Comments | Result01 | Result02 | Result03
[7 empty] | BD&V&ND | BD&V | V&ND
| 001 |  | 1 | 1 | 1 |  | yes | yes | yes
| 002 |  | 1 | 1 | 1 |  | yes | yes | yes
| 003 |  | 1 | 1 | 1 |  | yes | yes | yes | Good agreement with all 3 parameters
| 004 |  | 1 | 1 | 1 |  | yes | yes | yes
| 005 |  | 1 | 1 | 1 |  | yes | yes | yes
| 006 |  | 1 | 1 | 1 |  | yes | yes | yes
| 007 |  | 1 | 1 | 1 |  | yes | yes | yes
| 008 |  | 1 | 1 | 1 |  | yes | yes | yes
| 009 |  | 1 | 1 | 1 |  | yes | yes | yes
| 010 |  | 1 | 1 | 1 |  | yes | yes | yes
| 011 |  | 1 | 1 | 1 |  | yes | yes | yes
Imtiaz 16 Oct 2012 |  |  | Void(s)? | BD ? | non-dimple ? |  | Result01 | Result02 | Result03
[7 empty] | BD&V&ND | BD&V | V&ND
| 001 | 003 14m | 1 | 1 | 1 |  | yes | yes | yes | BD & Void is 4/10
| 002 | 001 14m | 1 | 1 | 1 |  | yes | yes | yes
| 003 | 003 11m | 1 | 0 | 1 |  | no | no | yes
| 004 | 001 12m | 1 | 0 | 1 |  | no | no | yes
| 005 | 005 14m | 1 | 1 | 1 |  | yes | yes | yes
| 006 | 004 14m | 1 | 0 | 1 |  | no | no | yes
| 007 | 002 14m | 1 | 0 | 1 |  | no | no | yes
| 008 | 005 11m | 1 | 0 | 1 |  | no | no | yes
| 009 | 006 14m | 1 | 0 | 1 |  | no | no | yes
| 010 | 002 12m | 1 | 1 | 1 |  | yes | yes | yes
Old good cables (RB) |  |  | Void(s)? | BD ? | non-dimple ? |  | Result01 | Result02 | Result03
[7 empty] | BD&V&ND | BD&V | V&ND
| 001 | 3 | 1 | 0 | 1 |  | no | no | yes | No agreement with BD & Voids
| 002 | 11 | 1 | 0 | 1 |  | no | no | yes
| 003 | 5 | 1 | 0 | 1 |  | no | no | yes
| 004 | 10 | 1 | 0 | 1 | elastomer | no | no | yes
| 005 | 6 | 1 | 0 | 1 |  | no | no | yes
| 006 | 7 | 1 | 0 | 1 |  | no | no | yes
New Delivery unmade |  |  | Void(s)? | BD ? | non-dimple ? |  | Result01 | Result02 | Result03
[7 empty] | BD&V&ND | BD&V | V&ND
| 001 |  | 0 | 3 | 1
| 002 |  | 1 | 3 | 1 |  | no | no | yes
| 003 |  | 1 | 3 | 1 |  | no | no | yes
| 004 |  | 1 | 3 | 1 |  | no | no | yes | BD & Void is not possible.
| 005 |  | 1 | 3 | 1 |  | no | no | yes
| 006 |  | 1 | 3 | 1 |  | no | no | yes
| 007 |  | 1 | 3 | 0 | v. small void | no | no | no
| 008 |  | 1 | 3 | 1 |  | no | no | yes
| 009 |  | 1 | 3 | 1 |  | no | no | yes
| 010 |  | 1 | 3 | 0 | v. small void | no | no | no
| 011 |  | 1 | 3 | 1 |  | no | no | yes
Correlation of Void and non-dimple is positive
15/27 BD & void correlation